## overview
| AcidRed87_1gL | L-Cysteine_100gL | MethyleneBlue_250mgL | NaCl_3M | NaOH_1M | P10-MIX1 | PVP_1wt | RhodamineB_1gL | SDS_1wt | Sodiumsilicate-1wt | Target
1 | 0.22 | 0.26999998 | 0.99 | 0 | 0.13000011 | 4.6 | 0 | 0.22000003 | 0 | 1.2400002 | 0.1674865
2 | 0.99 | 0.88999987 | 0.48000002 | 0.48000002 | 0.42000008 | 4.58 | 0.24999994 | 0 | 0 | 0 | 0.251078
3 | 0 | 0.35000038 | 0.98 | 0 | -0.0800004 | 4.005 | 0.98 | 0.77 | 0 | 0.24000025 | 0
4 | 1.52 | 0.3000002 | 0.52 | 0.49 | 0.46000004 | 1.55 | 0.25 | 0 | 0 | 0 | 0.2271759
5 | 0.25 | 1.8999996 | 0 | 0 | 0 | 1.595 | 0 | 0 | 0 | 1.9900002 | 1.029392
6 | 0.27000004 | 0.8499999 | 0.21999997 | 0.48000002 | 0.75 | 2.805 | 0 | 0.28 | 0 | 0 | 0.6172402
7 | 0 | 0.80999947 | 0.99 | 1.74 | 0 | 1.575 | 0.24000001 | 0 | 0.24 | 0 | 0.1493807
8 | 0.49000004 | 0.26000023 | 0.29 | 1.01 | 0.7199993 | 2.975 | 0 | 0.26 | 0 | 0 | 0.3605445
9 | 0.24000001 | 0.37000036 | 0 | 0 | 1.2299995 | 4.39 | 0 | 1.2 | 0.25 | 0 | 0.1699468
10 | 0 | 0.28999996 | 1.23 | 0.23 | 1.4100003 | 3.825 | 0 | 0 | 0 | 0 | 0
11 | 0.21999997 | 0.6800003 | 0.25 | 0.23000002 | 0 | 2.205 | 0.48999995 | 1 | 0.24000001 | 0.5 | 0.161612
12 | 0.74 | 0.90999985 | 0 | 0.21000004 | 0.31000042 | 2.19 | 0.24000001 | 0 | 0.75 | 0.22999954 | 1.559926
13 | 0 | 0.25 | 0 | 0.22000003 | 0 | 1.615 | 4.24 | 0 | 0 | 0 | 0.7469269
14 | 0 | 0.39000034 | 0 | 0 | 0 | 2.99 | 0 | 1.98 | 1.49 | 0.47000027 | 0.2140009
15 | 0 | 1.0699997 | 0 | 0 | 0 | 5.005 | 0 | 0 | 0 | 0 | 2.421774
16 | 0 | 1.1299996 | 0 | 0 | 0 | 4.985 | 0 | 0 | 0 | 0 | 2.221153
17 | 0.23000002 | 1.6799994 | 0 | 0.5 | 0 | 4.19 | 0 | 1.47 | 0 | 0 | 0.2121791
18 | 0 | 0.28999996 | 0 | 1.22 | 0 | 4.58 | 1.02 | 0.74999994 | 0 | 0 | 0.2664479
19 | 0.46999997 | 0.75 | 0.49 | 0 | 0 | 2.42 | 0.51 | 0.46999997 | 0 | 0.48999977 | 0.1543215
20 | 0.26999998 | 1.02 | 0 | 0 | 0 | 3.02 | 1.24 | 0.73 | 0.23 | 0.5 | 0.3022619
21 | 0.24000001 | 0.75 | 0 | 1.73 | 0 | 3.41 | 0.73 | 0.20999998 | 0 | 0 | 0.4475497
22 | 0 | 1.5799999 | 1.21 | 0.22 | 0.2300005 | 3.57 | 0 | 0 | 0 | 0 | 0.2732437
23 | 0 | 0.46000004 | 0 | 0 | 1.4700003 | 3.18 | 1.25 | 0 | 0.5 | 0 | 0.1811322
24 | 0.72 | 0.77 | 0 | 0.27000004 | 0.28999996 | 3.8 | 0.47 | 0 | 0.75 | 0.24000025 | 2.047499
25 | 0 | 0.5300002 | 0 | 0.76 | 0.52 | 4.195 | 1.22 | 0 | 0.23000002 | 0 | 6.252761
26 | 0.97999996 | 0.6500001 | 1.2 | 0.22000003 | 0.3000002 | 3.785 | 0 | 0 | 0.24000001 | 0 | 0.3064537
27 | 0 | 0.53999996 | 0.50000006 | 0 | 0 | 3.805 | 0 | 0 | 1.24 | 0.99000025 | 0.1907104
28 | 1.01 | 0.42000008 | 0.22999999 | 0 | 1.25 | 3.4 | 0 | 0.24 | 0.77 | 0 | 0.1516711
29 | 0 | 1.9900002 | 0.22000003 | 0.24999994 | 0 | 1.985 | 0.24000001 | 0.23000002 | 1.21 | 0 | 0.1622819
30 | 0 | 0.36000013 | 0 | 2.5 | 0 | 3.22 | 0.26 | 0.98 | 0 | 0.25 | 0.5492942
31 | 0 | 1.0899997 | 0 | 0 | 0 | 4.97 | 0 | 0 | 0 | 0 | 3.603416
32 | 0 | 0.9899998 | 0 | 0 | 0 | 5.015 | 0 | 0 | 0 | 0 | 3.430694
33 | 0.52 | 0.25 | 0 | 0 | 0.5999999 | 1.765 | 0 | 0.26999998 | 1.98 | 0.25999975 | 0.5449353
34 | 0 | 0.27999973 | 1.27 | 0.99 | 0 | 3.62 | 0.25 | 0.24000001 | 1.24 | 0 | 0
35 | 0 | 0.75 | 0 | 0 | 0.77 | 1.2 | 0.5 | 0.26999998 | 1.02 | 0 | 0.5813321
36 | 0 | 0.4300003 | 0 | 0.22000003 | 0 | 2.78 | 1.72 | 0.76000005 | 0.23999995 | 0.25999975 | 0.3182852
37 | 0.21999991 | 0.4499998 | 0.24000001 | 0 | 0.30999994 | 2.025 | 0.99 | 0 | 1.22 | 0 | 0.2685309
38 | 0 | 0.26000023 | 0.98 | 0.25 | 0.3199997 | 3.645 | 0.51 | 0.23000002 | 0.25 | 1.23 | 0.1513037
39 | 0 | 1.1400003 | 0.72999996 | 0.51 | 0 | 3.57 | 1.24 | 0.23000002 | 0 | 0 | 0
40 | 0.74 | 0.6999998 | 0.25 | 0.26999998 | 0.5700002 | 0.995 | 0.24999999 | 0.26 | 0.5 | 0 | 0.2589506
41 | 0.27999997 | 0.7399998 | 0 | 0.22 | 0.5500002 | 1.18 | 0.24000001 | 0.71000004 | 0.20999998 | 0.5 | 0.4105537
42 | 0.24000001 | 0.4699998 | 0 | 0 | 0 | 4.605 | 0.22999999 | 0.25 | 1.2399999 | 0.75 | 0.7452519
43 | 0 | 2.33 | 0.49 | 0 | 0.32999992 | 1.995 | 0 | 0 | 0.97 | 0 | 0.2270576
44 | 1.03 | 0.23000002 | 0 | 0 | 0.25999975 | 1.39 | 0 | 0 | 0.53 | 0 | 0.9192425
45 | 0.22000003 | 0.22000027 | 0 | 1.4799999 | 0 | 1.61 | 0 | 0 | 2.47 | 0 | 0.4648586
46 | 0.49000007 | 0.25999975 | 0 | 0 | 0 | 1.59 | 1.24 | 0 | 0 | 2.2400002 | 0.7429707
47 | 0 | 1 | 0 | 0 | 0 | 4.965 | 0 | 0 | 0 | 0 | 3.607346
48 | 0 | 0.9899998 | 0 | 0 | 0 | 5.005 | 0 | 0 | 0 | 0 | 3.530572
49 | 0 | 0.3699999 | 0.82000005 | 0.34000003 | 0 | 3.805 | 2.5 | 0 | 0 | 0 | 0
50 | 0.25 | 1.2199998 | 0 | 0.74 | 0.48000002 | 3.21 | 0.73 | 0 | 0.51000005 | 0 | 4.88615
51 | 0.2700001 | 0.52 | 0 | 0.96999997 | 0 | 1.99 | 0.78000003 | 0 | 0.25999993 | 0 | 0.9404983
52 | 0.74 | 0.4699998 | 2 | 0 | 0 | 3.44 | 0 | 0.23000002 | 0 | 0.49000025 | 0.1522003
53 | 0.21000004 | 0.73 | 1.03 | 1.49 | 0 | 2 | 0 | 0.22 | 0 | 0.49000025 | 0.1552016
54 | 1.46 | 0.73 | 0 | 0.5 | 0 | 2 | 0 | 0.23 | 0.26999998 | 0.22000027 | 0.3982762
55 | 0.76 | 0.03000021 | 0.73 | 0 | 0.48000002 | 4.795 | 0 | 0.74 | 0.24000001 | 0.7399998 | 0
56 | 0 | 0.71000004 | 0.49999994 | 0 | 0.25 | 4.005 | 0.25 | 0 | 0.51 | 0.48999977 | 0.1851306
57 | 0 | 1.2399998 | 0 | 0.25000003 | 0.48000002 | 3.595 | 0 | 0 | 0.48000002 | 1.0100002 | 6.604673
58 | 0 | 0.4699998 | 0 | 0.23999998 | 0.5 | 1.595 | 0.49 | 0.22000003 | 0 | 0.24000025 | 0.7017913
59 | 0.49999997 | 0.4300003 | 0 | 0.74000007 | 0 | 3.795 | 0.45999998 | 0.26000002 | 0.26 | 0.98 | 0.5126453
60 | 0.24000001 | 0.3800001 | 0 | 0.51 | 1.02 | 1.24 | 0 | 0.51 | 0.75 | 0.25 | 0.5865904
61 | 1.26 | 0.25 | 1.7900001 | 0 | 0.75999975 | 1.975 | 0 | 0 | 0 | 0.22000027 | 0.1522656
62 | 3.49 | 0.8399997 | 0 | 0 | 0 | 2.64 | 0 | 0 | 0 | 0 | 0.3869973
63 | 0 | 1.1400003 | 0 | 0 | 0 | 5.035 | 0 | 0 | 0 | 0 | 3.710989
64 | 0 | 0.9699998 | 0 | 0 | 0 | 5.08 | 0 | 0 | 0 | 0 | 3.543082
65 | 1.27 | 1.27 | 0 | 0.74999994 | 0.22000027 | 1.84 | 0 | 0.48 | 0 | 0 | 1.068427
66 | 0.22999996 | 0.2999997 | 0.48000002 | 0 | 0 | 1.22 | 1 | 0.24 | 0 | 1.0100002 | 0
67 | 0.51000005 | 1.04 | 0.21999997 | 0 | 0 | 1.575 | 0 | 0.8 | 0 | 0.7600002 | 0.176247
68 | 0.72 | 0.71000004 | 0 | 0 | 1.2399998 | 0.99 | 0.23 | 0.28 | 0 | 0.75 | 0.6992883
69 | 0 | 0.22000027 | 1.01 | 0.22000003 | 0 | 4.375 | 0.75 | 0 | 1.48 | 0 | 0
70 | 0.49999994 | 0.38999987 | 0 | 0 | 0.23000002 | 2.775 | 0.25 | 0.21000004 | 0.47999996 | 0.25 | 0.1914455
71 | 0.51 | 0.8399997 | 0.74 | 0 | 0 | 1.955 | 0 | 1.47 | 0 | 0.49000025 | 0.1516952
72 | 0 | 0.6899996 | 0.25 | 0.53 | 0 | 4.175 | 1.22 | 0.78999996 | 0.26999998 | 0 | 0.1495484
73 | 0.73 | 0.36000013 | 0 | 0 | 1.5 | 1.6 | 0.22 | 0 | 0.22999999 | 0.75999975 | 0.3411141
74 | 0 | 0.4000001 | 0.27999997 | 0.23000002 | 0 | 3.61 | 0 | 0 | 0.22999996 | 2.25 | 0.201406
75 | 0.72 | 0.20999956 | 0.22 | 0 | 0 | 2.58 | 0.24000001 | 0.73 | 0.47999996 | 0 | 0.1561279
76 | 0 | 0.37000036 | 0 | 0 | 1.23 | 3.99 | 0.77 | 0.78 | 0.23 | 0 | 0.2204225
77 | 0.23999995 | 3.4899998 | 0 | 0 | 0.74000025 | 2.39 | 0 | 0 | 0 | 0 | 7.913922
78 | 0 | 2.4499998 | 0 | 2.47 | 0 | 1.215 | 0 | 0 | 0 | 0 | 2.827242
79 | 0 | 0.9899998 | 0 | 0 | 0 | 5.03 | 0 | 0 | 0 | 0 | 3.635597
80 | 0 | 1.0100002 | 0 | 0 | 0 | 5.02 | 0 | 0 | 0 | 0 | 3.624796
81 | 0.48999995 | 0.26999998 | 0.5 | 0.48999995 | 0 | 1.865 | 0 | 0.97 | 0 | 0 | 0.1521075
82 | 0 | 0.21000004 | 1.22 | 0 | 0.4499998 | 1.705 | 0 | 0.21000001 | 0.49999997 | 0.22000027 | 0.1562974
83 | 0.49 | 0.26999998 | 0 | 0.77 | 0 | 4.16 | 0.29000002 | 0.99 | 0.58 | 0 | 0.2305417
84 | 0.76 | 0.6199999 | 0.76 | 0 | 0.5799999 | 4.415 | 0 | 0 | 0 | 0.75999975 | 0.8846789
85 | 0 | 0.46000004 | 0.27000004 | 0 | 0.48999977 | 1.61 | 0.25000003 | 0.24999997 | 0.75 | 0.23999977 | 0.1579462
86 | 0.76 | 0.49000025 | 0.5 | 0 | 0.45999956 | 1.815 | 1.05 | 0.46 | 0 | 0 | 0.3835452
87 | 0 | 0.74000025 | 0 | 0 | 2.2399998 | 1.56 | 0.53 | 0 | 0.22000003 | 0 | 1.202534
88 | 0.72 | 1.2000003 | 0 | 0 | 0.23999977 | 1.965 | 0.75 | 0.27 | 0 | 0 | 0.7911047
89 | 0.21999997 | 0.9699998 | 0.99 | 0 | 0.5 | 2.77 | 0 | 0.24999999 | 0.54 | 0 | 0.2442249
90 | 0.23000002 | 0.21000004 | 0.74 | 0 | 0.48000002 | 2.76 | 0.71999997 | 0 | 0.74 | 0 | 0.3057475
91 | 0 | 0.6799998 | 0.22000003 | 0.26000005 | 0.48000002 | 4.58 | 1.01 | 0.23999995 | 0.74 | 0.25 | 0.4200747
92 | 0.98 | 1.0499997 | 0.54 | 0 | 0 | 3.765 | 0.48000002 | 0 | 0 | 0.7600002 | 0.2172239
93 | 0.73 | 0.24000025 | 0 | 3.49 | 0 | 1.38 | 0 | 0 | 0 | 0 | 0.2833523
94 | 0 | 1.27 | 0 | 0 | 0 | 1.985 | 0 | 0.25 | 0 | 3.02 | 1.480093
95 | 0 | 1.0499997 | 0 | 0 | 0 | 4.975 | 0 | 0 | 0 | 0 | 3.794279
96 | 0 | 0.97000027 | 0 | 0 | 0 | 4.97 | 0 | 0 | 0 | 0 | 3.246833
97 | 0 | 1.7400002 | 2.2399998 | 0 | 0 | 4.22 | 0.73 | 0 | 0 | 0 | 0.152699
98 | 0 | 1.2200003 | 0 | 0 | 0 | 0.99 | 3.4899998 | 0 | 0 | 0 | 1.548198
99 | 0.2700001 | 0.98 | 0 | 0 | 0 | 3.6 | 0.77 | 0 | 0 | 0 | 1.887828
100 | 0 | 1.1700001 | 0 | 0 | 0 | 1.415 | 2.51 | 0 | 0.5 | 0 | 1.019029
101 | 0 | 1.4100003 | 0 | 0.24000001 | 0 | 2.635 | 1.73 | 0 | 0.48000002 | 0 | 1.827566
102 | 0 | 1.48 | 0 | 0 | 0 | 2.4 | 1.23 | 0 | 0 | 0.7399998 | 4.986543
103 | 0 | 1.9000001 | 1.74 | 0 | 0 | 4.205 | 1.23 | 0 | 0 | 0 | 0.1502643
104 | 0.77000004 | 1.2400002 | 0 | 0 | 0 | 1.58 | 1.75 | 0 | 0 | 0.52999973 | 1.336998
105 | 0 | 1.0299997 | 0 | 0 | 0 | 3.775 | 0.73 | 0 | 1.73 | 0 | 1.201406
106 | 0 | 1.23 | 0 | 0 | 0 | 1.42 | 3.5 | 0 | 0 | 0 | 1.719777
107 | 0 | 1.2399998 | 0 | 0.28 | 0 | 2.195 | 1.2399999 | 0 | 0 | 0.49000025 | 4.930963
108 | 0 | 1.8800001 | 1.74 | 0 | 0 | 4.015 | 1.23 | 0 | 0 | 0 | 0
109 | 0 | 1.71 | 2.27 | 0 | 0 | 4.79 | 0.74 | 0 | 0 | 0 | 0
110 | 0.51 | 1.2400002 | 0 | 0 | 0 | 1.015 | 2.5 | 0 | 0.23999995 | 0 | 0.5109202
111 | 0 | 0.8199997 | 0 | 0 | 0 | 4.97 | 0 | 0 | 0 | 0 | 3.472143
112 | 0 | 1.1699996 | 0 | 0 | 0 | 5.025 | 0 | 0 | 0 | 0 | 3.279741
113 | 0 | 0.6700001 | 0.26 | 0.74 | 0.48000002 | 4.605 | 0.22 | 0.71000004 | 0.49999997 | 0 | 0.2965402
114 | 0 | 0.50999975 | 0 | 0.73 | 0.49000025 | 4.01 | 1.5 | 0.2299999 | 0 | 0 | 3.192274
115 | 0.22000003 | 0.7399998 | 0 | 0.72 | 0.47000027 | 4.21 | 0 | 0.78 | 0.75 | 0 | 1.291415
116 | 0 | 0.71000004 | 0 | 0.52 | 1.2200003 | 4.835 | 0.76000005 | 0 | 0 | 0 | 5.590863
117 | 0.22000003 | 0.21999979 | 0 | 0.48999998 | 1.4900002 | 4.635 | 0.5 | 0.22999996 | 0.46 | 0 | 0.2516205
118 | 0 | 1.71 | 0.22000003 | 0.48000002 | 1.2399998 | 4.165 | 0 | 0 | 0 | 0 | 4.482996
119 | 0 | 0.21000004 | 0 | 0.74999994 | 0.48999977 | 3.995 | 0 | 0 | 0 | 0 | 6.214422
120 | 0 | 0.47999954 | 0 | 0.49000004 | 1.48 | 3.95 | 1.46 | 0.22000003 | 0 | 0 | 0.1868687
121 | 0.24000001 | 0.9699998 | 0.26 | 0.76000005 | 0.47000027 | 4.24 | 1.22 | 0 | 0 | 0 | 1.649593
122 | 0 | 0.16000032 | 0 | 0.75 | 0.7399998 | 4.625 | 1.49 | 0 | 0.49 | 0 | 1.315739
123 | 0 | 0.32000017 | 0 | 0.73 | 0.71000004 | 4.005 | 0 | 0 | 0 | 0 | 6.28329
124 | 0.46000004 | 0.47000027 | 0 | 0.74 | 0.75999975 | 4.74 | 0.75 | 0.25 | 0.49 | 0 | 0.4401102
125 | 1.51 | 0.25 | 0 | 0.48999998 | 1.5 | 4.785 | 0 | 0 | 0.5 | 0 | 0.1492574
126 | 0 | 0.7399998 | 0.53999996 | 0.5 | 0.98 | 3.79 | 0.5 | 0.27000004 | 0 | 0 | 0.4761559
127 | 0 | 0.97000027 | 0 | 0 | 0 | 5.005 | 0 | 0 | 0 | 0 | 5.281196
128 | 0 | 1.0500002 | 0 | 0 | 0 | 5 | 0 | 0 | 0 | 0 | 5.138334
129 | 0 | 0.4499998 | 0 | 0.75 | 0.49000025 | 3.98 | 0.48999998 | 0 | 0.75000006 | 0.25999975 | 6.092775
130 | 0.26 | 0.48999977 | 0 | 0.74 | 0 | 3.97 | 0.47 | 0.51 | 0.49 | 0 | 0.2849317
131 | 0 | 0.48000002 | 0 | 0.73 | 2.5600004 | 1.775 | 0 | 0 | 0.24000001 | 0.4699998 | 1.19168
132 | 0 | 0.47000027 | 0 | 0.72 | 0 | 3.995 | 1.23 | 0 | 0 | 0 | 2.487412
133 | 0.76000005 | 0.23000002 | 0 | 0.51 | 0 | 4.795 | 0.24999997 | 0 | 1.23 | 0.48999977 | 1.229424
134 | 1.48 | 0.24000025 | 0 | 0.5 | 0 | 4.02 | 0 | 0.98 | 0 | 0 | 0.1521109
135 | 0 | 0.3699999 | 0 | 0.78000003 | 0 | 4 | 0 | 0 | 0 | 0 | 3.615283
136 | 0 | 0.46000004 | 0 | 0.78 | 0.72000027 | 4.015 | 1.25 | 0 | 0.24000001 | 0.25999975 | 1.738461
137 | 0.51 | 0.6700001 | 0 | 0.72 | 0.5 | 1.01 | 0 | 0.74 | 0 | 0.5 | 0.6615233
138 | 0 | 0.5100002 | 0 | 0.48000002 | 0.90999985 | 4.005 | 0 | 0.75999993 | 0 | 0.23000002 | 0.252994
139 | 0.21999997 | 0.42000008 | 0 | 0.49 | 0.25999975 | 4.025 | 1.01 | 0 | 0 | 0 | 4.66887
140 | 0 | 0.48000002 | 0 | 0.72999996 | 0.48999977 | 3.975 | 0.50000006 | 0 | 0 | 0 | 11.56259
141 | 0.26 | 0.46000004 | 0 | 0.77000004 | 0 | 3.985 | 0.26 | 0 | 0 | 0.26000023 | 2.156287
142 | 0 | 0.48000002 | 0 | 0.72 | 0 | 3.985 | 0.97 | 0 | 0 | 0 | 2.796114
143 | 0 | 0.9500003 | 0 | 0 | 0 | 5.015 | 0 | 0 | 0 | 0 | 3.634404
144 | 0 | 1.1300001 | 0 | 0 | 0 | 5.025 | 0 | 0 | 0 | 0 | 3.515968
145 | 0 | 3.7099998 | 0 | 0 | 0.5 | 2.98 | 0.24000001 | 0 | 0 | 0 | 10.94598
146 | 0 | 3.7799997 | 0 | 0 | 0.49000025 | 2.975 | 0 | 0 | 0 | 0.23999977 | 13.9974
147 | 0 | 3.71 | 0 | 0 | 0.5 | 2.39 | 0 | 0 | 0 | 0 | 11.89496
148 | 0.26999998 | 3.7000003 | 0 | 0 | 0.5999999 | 2.41 | 0 | 0 | 0 | 0 | 7.053243
149 | 0 | 3.7700002 | 0 | 0 | 0.48000002 | 3.005 | 0 | 0 | 0 | 0 | 12.85941
150 | 0 | 3.75 | 0 | 0 | 0.5 | 3.43 | 0.47000003 | 0 | 0 | 0 | 12.93021
151 | 0.23000002 | 3.8799999 | 0 | 0 | 0.48000002 | 2.585 | 0 | 0 | 0 | 0 | 8.069613
152 | 0 | 3.8799999 | 0 | 0 | 0.52 | 3.395 | 0.26 | 0 | 0 | 0 | 13.23944
153 | 0 | 3.5 | 0 | 0 | 0.4699998 | 3.405 | 0.49999994 | 0 | 0 | 0 | 11.92868
154 | 0 | 3.7300003 | 0 | 0 | 0.5 | 2.785 | 0 | 0 | 0 | 0 | 14.04907
155 | 0 | 3.8400002 | 0 | 0 | 0.48000002 | 3.575 | 0.24000001 | 0 | 0 | 0 | 13.62129
156 | 0.25 | 3.7 | 0 | 0 | 0.4699998 | 2.835 | 0 | 0 | 0 | 0 | 8.37996
157 | 0 | 3.77 | 0 | 0 | 0.65999985 | 2.64 | 0 | 0 | 0 | 0.26000023 | 14.6003
158 | 0 | 3.8000002 | 0 | 0 | 0.5 | 3.385 | 0 | 0 | 0 | 0 | 14.02451
159 | 0 | 0.9899998 | 0 | 0 | 0 | 4.98 | 0 | 0 | 0 | 0 | 3.734525
160 | 0 | 0.84000015 | 0 | 0 | 0 | 4.985 | 0 | 0 | 0 | 0 | 3.734034
161 | 0 | 3.71 | 0 | 0.28999996 | 0.5 | 2.585 | 0 | 0 | 0 | 0 | 12.57037
162 | 0 | 3.79 | 0 | 0 | 0.48000002 | 2.59 | 0.24000001 | 0 | 0 | 0 | 11.60995
163 | 0 | 3.7000003 | 0 | 0.29000008 | 0.48999977 | 2.77 | 0 | 0 | 0 | 0 | 13.98452
164 | 0 | 3.7199998 | 0 | 0 | 0.49000025 | 3.615 | 0 | 0 | 0 | 0 | 14.32432
165 | 0.24000001 | 3.9499998 | 0 | 0 | 0.49000025 | 3.05 | 0 | 0 | 0 | 0 | 8.736785
166 | 0 | 3.5700002 | 0 | 0 | 0.48000002 | 3.215 | 0 | 0 | 0 | 0.23999977 | 15.59469
167 | 0 | 4.2200003 | 0 | 0 | 0.49000025 | 3.78 | 0 | 0 | 0 | 0 | 15.86703
168 | 0.23000002 | 4.0699997 | 0 | 0 | 0.5 | 2.43 | 0 | 0 | 0 | 0 | 8.188686
169 | 0 | 3.5300002 | 0 | 0 | 0.52999973 | 2.405 | 0 | 0 | 0 | 0 | 12.84793
170 | 0 | 4.1499996 | 0 | 0 | 0.49000025 | 2.575 | 0 | 0.2299999 | 0 | 0 | 2.19428
171 | 0 | 3.7100003 | 0 | 0 | 0.4699998 | 2.77 | 0 | 0.21000004 | 0 | 0 | 2.678509
172 | 0 | 3.7699997 | 0 | 0 | 0.61000013 | 2.555 | 0 | 0 | 0.23000002 | 0 | 7.939681
173 | 0 | 3.7799997 | 0 | 0.2800001 | 0.5 | 3.605 | 0 | 0 | 0 | 0 | 16.18012
174 | 0 | 2.06 | 0 | 0 | 2.4499998 | 1.195 | 0 | 0 | 0 | 0 | 15.78697
175 | 0 | 1.02 | 0 | 0 | 0 | 4.98 | 0 | 0 | 0 | 0 | 3.626447
176 | 0 | 1.1599998 | 0 | 0 | 0 | 5 | 0 | 0 | 0 | 0 | 3.452109
177 | 0 | 3.4899998 | 0 | 0 | 0.47000027 | 3.835 | 0 | 0 | 0 | 0.25999975 | 0.1601557
178 | 0 | 3.71 | 0 | 0 | 0.53999996 | 4.97 | 0 | 0 | 0 | 0.25 | 16.89976
179 | 0 | 3.72 | 0 | 0 | 0.48999977 | 4.805 | 0 | 0 | 0 | 0.24000025 | 15.99666
180 | 0 | 3.27 | 0 | 0 | 0.48999977 | 3.6 | 0 | 0 | 0 | 0.25 | 15.30896
181 | 0 | 3.5500002 | 0 | 0 | 0.75999975 | 4.99 | 0 | 0 | 0 | 0.5 | 18.00457
182 | 0 | 3.49 | 0 | 0 | 0.46000004 | 4.88 | 0 | 0 | 0 | 0.48999977 | 0.2004544
183 | 0 | 3.7800002 | 0 | 0 | 0.50999975 | 4.42 | 0 | 0 | 0 | 0.24000025 | 19.47354
184 | 0 | 3.3400002 | 0 | 0 | 0.48999977 | 3.82 | 0 | 0 | 0 | 0.25 | 18.19169
185 | 0 | 3.7199998 | 0 | 0 | 0.79000044 | 4.82 | 0 | 0 | 0 | 0.49000025 | 17.08084
186 | 0 | 3.89 | 0 | 0 | 0.48999977 | 4.275 | 0 | 0 | 0 | 0.25 | 18.46975
187 | 0 | 3.3799999 | 0 | 0.21000004 | 0.48000002 | 3.635 | 0 | 0 | 0 | 0.25 | 21.95894
188 | 0 | 3.5699997 | 0 | 0 | 0.48000002 | 5.055 | 0 | 0 | 0 | 0.49000025 | 16.97848
189 | 0 | 3.23 | 0 | 0.23000002 | 0.4699998 | 3.755 | 0 | 0 | 0 | 0.26000023 | 17.95749
190 | 0 | 3.49 | 0 | 0 | 0.73 | 4.82 | 0 | 0 | 0 | 0.48999977 | 19.20842
191 | 0 | 1.0700002 | 0 | 0 | 0 | 4.935 | 0 | 0 | 0 | 0 | 3.131174
192 | 0 | 1.04 | 0 | 0 | 0 | 4.975 | 0 | 0 | 0 | 0 | 2.923495
193 | 0 | 3.4500003 | 0 | 0 | 0.46000004 | 3.79 | 0 | 0 | 0 | 0.23999977 | 12.46462
194 | 0 | 3.71 | 0 | 0 | 0.48000002 | 4.795 | 0 | 0 | 0 | 0.48999977 | 15.23054
195 | 0 | 0.5500002 | 0 | 0.96999997 | 0.77 | 3.595 | 0.78000003 | 0 | 0 | 0.7399998 | 14.03955
196 | 0 | 3.9099998 | 0 | 0 | 0.48000002 | 3.975 | 0 | 0 | 0 | 0.24000025 | 13.95645
197 | 0 | 3.2199998 | 0 | 0.49 | 0.49000025 | 3.62 | 0 | 0 | 0 | 0.23999977 | 14.59213
198 | 0 | 3.82 | 0 | 0 | 0.48000002 | 4.785 | 0 | 0 | 0 | 0.26999998 | 16.36905
199 | 0 | 3.71 | 0 | 0 | 0.48000002 | 4.78 | 0 | 0 | 0 | 0.50999975 | 16.04383
200 | 0 | 1.2000003 | 0 | 1.97 | 0.75 | 3.595 | 0 | 0 | 0 | 0.23999977 | 18.52434
201 | 0 | 3.7099998 | 0 | 0 | 0.52 | 5.03 | 0 | 0 | 0 | 0.49000025 | 14.72637
202 | 0.26000002 | 1.21 | 0 | 0 | 0.7600002 | 4.78 | 1 | 0 | 0.22 | 0.26000023 | 4.945402
203 | 0 | 3.47 | 0 | 0 | 0.5 | 3.965 | 0 | 0 | 0 | 0.24000025 | 16.6285
204 | 0 | 0.72000027 | 0 | 1.97 | 0.5 | 2.395 | 0 | 0 | 0.24000001 | 0.5 | 6.588275
205 | 0 | 2.9200003 | 0 | 0 | 0.75 | 2.83 | 0 | 0 | 0 | 0.9899998 | 16.90812
206 | 0 | 3.72 | 0 | 0 | 0.48999977 | 4.41 | 0 | 0 | 0 | 0.49000025 | 16.7935
207 | 0 | 0.9699998 | 0 | 0 | 0 | 4.995 | 0 | 0 | 0 | 0 | 3.535432
208 | 0 | 0.9699998 | 0 | 0 | 0 | 4.99 | 0 | 0 | 0 | 0 | 3.598795
209 | 0 | 3.7500002 | 0 | 0 | 0.48999977 | 4.775 | 0 | 0 | 0 | 0.22000027 | 3.975931
210 | 0 | 3.75 | 0 | 0 | 0.48999977 | 3.41 | 0 | 0 | 0 | 0 | 3.895907
211 | 0 | 3.7499998 | 0 | 0 | 0.4800005 | 3.85 | 0 | 0 | 0 | 0 | 4.165685
212 | 0 | 3.72 | 0 | 0 | 0.48000002 | 3.805 | 0 | 0 | 0 | 0.23999977 | 4.387358
213 | 0 | 3.7499998 | 0 | 0 | 0.48000002 | 4.27 | 0 | 0 | 0 | 0 | 4.071636
214 | 0 | 3.8400002 | 0 | 0 | 0.48000002 | 3.935 | 0 | 0 | 0 | 0 | 4.161021
215 | 0 | 3.72 | 0 | 0 | 0.49000025 | 3.635 | 0 | 0 | 0 | 0.23999977 | 4.287214
216 | 0 | 3.7999997 | 0 | 0 | 0.4800005 | 3.19 | 0 | 0 | 0 | 0.22999954 | 3.130976
217 | 0 | 3.73 | 0 | 0 | 0.5 | 3 | 0 | 0 | 0 | 0 | 3.35237
218 | 0 | 3.7399998 | 0 | 0 | 0.5100002 | 3.37 | 0 | 0 | 0 | 0.23999977 | 4.254025
219 | 0 | 3.75 | 0 | 0 | 0.49000025 | 4.425 | 0 | 0 | 0 | 0 | 4.047825
220 | 0 | 3.8999996 | 0 | 0 | 0.5100002 | 2.815 | 0 | 0 | 0 | 0 | 3.243342
221 | 0 | 3.79 | 0 | 0 | 0.5 | 2.205 | 0 | 0 | 0 | 0.25 | 3.615707
222 | 0 | 3.8700001 | 0 | 0 | 0.5899997 | 1.6 | 0 | 0 | 0 | 0.2300005 | 3.156837
223 | 0 | 0.96000004 | 0 | 0 | 0 | 5.005 | 0 | 0 | 0 | 0 | 0.5341822
224 | 0 | 0.9999995 | 0 | 0 | 0 | 5.015 | 0 | 0 | 0 | 0 | 0.5729257
225 | 0 | 3.9 | 0 | 0 | 0.5 | 3.77 | 0 | 0 | 0 | 0 | 11.90849
226 | 0 | 3.7299995 | 0 | 0 | 0.46000004 | 3.405 | 0 | 0 | 0 | 0 | 12.03299
227 | 0 | 3.7199998 | 0 | 0 | 0.48000002 | 3.385 | 0 | 0 | 0 | 0.2300005 | 12.70851
228 | 0 | 3.7699997 | 0 | 0 | 0.47000027 | 3.835 | 0 | 0 | 0 | 0.27999973 | 12.7245
229 | 0 | 3.7099998 | 0 | 0 | 0.52 | 4.765 | 0 | 0 | 0 | 0.2300005 | 14.14091
230 | 0 | 3.7200003 | 0 | 0 | 0.47999954 | 4.75 | 0 | 0 | 0 | 0 | 13.31983
231 | 0 | 4.0499997 | 0 | 0 | 0.48999977 | 2.955 | 0 | 0 | 0 | 0.22000027 | 13.06882
232 | 0 | 4.08 | 0 | 0 | 0.48000002 | 2.42 | 0 | 0 | 0 | 0 | 12.26196
233 | 0 | 3.8000002 | 0 | 0 | 0.50999975 | 2.42 | 0 | 0 | 0 | 0.25 | 12.19426
234 | 0 | 3.71 | 0 | 0 | 0.53999996 | 2.22 | 0 | 0 | 0 | 0 | 12.02745
235 | 0 | 3.7000003 | 0 | 0 | 0.6399994 | 2.02 | 0 | 0 | 0 | 0 | 11.22905
236 | 0 | 3.71 | 0 | 0 | 0.52999973 | 2.01 | 0 | 0 | 0 | 0.25 | 11.78063
237 | 0 | 3.77 | 0 | 0 | 0.40999985 | 1.795 | 0 | 0 | 0 | 0.22999954 | 11.10544
238 | 0 | 3.7299995 | 0 | 0 | 0.49000072 | 1.77 | 0 | 0 | 0 | 0 | 10.91401
239 | 0 | 0.97000027 | 0 | 0 | 0 | 5.035 | 0 | 0 | 0 | 0 | 3.11174
240 | 0 | 0.9699998 | 0 | 0 | 0 | 4.955 | 0 | 0 | 0 | 0 | 2.722449
241 | 0 | 3.71 | 0 | 0 | 0.5 | 3.53 | 0 | 0 | 0 | 0 | 12.01942
242 | 0 | 3.8399997 | 0 | 0 | 0.4800005 | 4.575 | 0 | 0 | 0 | 0.22999954 | 13.52898
243 | 0 | 3.73 | 0 | 0 | 0.5 | 3.255 | 0 | 0 | 0 | 0 | 12.34091
244 | 0 | 3.75 | 0 | 0 | 0.46000004 | 3.695 | 0 | 0 | 0 | 0.22999954 | 12.57497
245 | 0 | 3.8000002 | 0 | 0 | 0.48999977 | 4.715 | 0 | 0 | 0 | 0 | 13.12798
246 | 0 | 3.7600002 | 0 | 0 | 0.48999977 | 0.92 | 0 | 0 | 0 | 0.22999954 | 7.682746
247 | 0 | 3.8200002 | 0 | 0 | 0.5 | 2.36 | 0 | 0 | 0 | 0 | 11.73075
248 | 0 | 3.48 | 0 | 0 | 0.48999977 | 4.56 | 0 | 0 | 0 | 0.5 | 14.30798
249 | 0 | 3.7000003 | 0 | 0 | 0.48999977 | 3.375 | 0 | 0 | 0 | 0.23999977 | 11.55253
250 | 0 | 3.8199997 | 0 | 0 | 0.5 | 1.615 | 0 | 0 | 0 | 0 | 9.959525
251 | 0 | 3.48 | 0 | 0 | 0.52 | 4.83 | 0 | 0 | 0 | 0.48999977 | 14.80842
252 | 0 | 3.83 | 0 | 0 | 0.52999973 | 2.43 | 0 | 0 | 0 | 0.27999973 | 12.13399
253 | 0 | 3.4899998 | 0 | 0 | 0.4800005 | 1.78 | 0 | 0 | 0 | 0.46000004 | 10.90105
254 | 0 | 3.9399996 | 0 | 0 | 0.52000046 | 1.345 | 0 | 0 | 0 | 0 | 9.670607
255 | 0 | 1.0299997 | 0 | 0 | 0 | 4.96 | 0 | 0 | 0 | 0 | 3.210586
256 | 0 | 0.80999947 | 0 | 0 | 0 | 4.97 | 0 | 0 | 0 | 0 | 3.001721
257 | 0 | 2.7400002 | 0 | 1.02 | 0.49999952 | 3.84 | 0 | 0 | 0 | 0.49000072 | 13.51753
258 | 0 | 2.21 | 0 | 1.02 | 0.4800005 | 3.775 | 0 | 0 | 0 | 0.5199995 | 15.14599
259 | 0 | 2.0900002 | 0 | 1.24 | 0.5 | 4.62 | 0 | 0 | 0 | 0.7399998 | 17.02156
260 | 0 | 3.1399999 | 0 | 0.99999994 | 0.47000027 | 3.83 | 0 | 0 | 0 | 0.25 | 13.87164
261 | 0 | 2.2400002 | 0 | 1.23 | 0.49000025 | 3.955 | 0 | 0 | 0 | 0.48999977 | 15.3644
262 | 0 | 2.29 | 0 | 0 | 2.2599998 | 1.02 | 0 | 0 | 0 | 0 | 12.62596
263 | 0 | 3.71 | 0 | 0 | 0.8999996 | 4.775 | 0 | 0 | 0 | 0 | 14.53421
264 | 0 | 1.5299997 | 0 | 0.52 | 0.53999996 | 3.185 | 0.74 | 0 | 0 | 0.77 | 13.776
265 | 0 | 1.8999996 | 0 | 1.02 | 0.5100002 | 4.245 | 0 | 0 | 0 | 0.77999973 | 15.62616
266 | 0 | 0.24000025 | 0 | 2.75 | 0.78999996 | 3.265 | 0 | 0 | 0 | 0.5 | 2.773558
267 | 0 | 0.49999952 | 0 | 0 | 0.5100002 | 3.695 | 0.55 | 0 | 0 | 0 | 8.894957
268 | 0 | 2.0900002 | 0 | 2.04 | 0.78999996 | 3.895 | 0 | 0 | 0 | 0 | 15.45479
269 | 0 | 0.18999958 | 0 | 2.73 | 0.78999996 | 2.19 | 0.22000001 | 0 | 0 | 0 | 2.439087
270 | 0 | 1.2000003 | 0 | 1.3 | 0.50999975 | 4.98 | 0 | 0 | 0 | 1.2300005 | 19.79496
271 | 0 | 0.80999947 | 0 | 0 | 0 | 4.98 | 0 | 0 | 0 | 0 | 3.108352
272 | 0 | 1.0999994 | 0 | 0 | 0 | 4.98 | 0 | 0 | 0 | 0 | 3.030168
273 | 0 | 2.4600005 | 0 | 1.05 | 0.5 | 3.73 | 0 | 0 | 0 | 0.22999954 | 13.16358
274 | 0 | 2.4699998 | 0 | 0.96000004 | 0.48999977 | 3.74 | 0 | 0 | 0 | 0.5 | 14.68599
275 | 0 | 2.25 | 0 | 1 | 0.5300002 | 3.785 | 0 | 0 | 0 | 0.5 | 16.51698
276 | 0 | 2.5699997 | 0 | 0 | 2.4099998 | 0.99 | 0 | 0 | 0 | 0 | 11.96544
277 | 0 | 4.0299997 | 0 | 0 | 0.5 | 3.975 | 0 | 0 | 0 | 0 | 13.00182
278 | 0 | 0.5500002 | 0 | 0.74 | 0.74000025 | 4.005 | 0.95000005 | 0 | 0 | 0.52999973 | 12.07122
279 | 0 | 0.17000008 | 0 | 2 | 0.47000027 | 2.88 | 0.48 | 0 | 0 | 0.9999995 | 3.735662
280 | 0 | 2.21 | 0 | 1.74 | 0.5 | 4.165 | 0 | 0 | 0 | 0 | 14.39347
281 | 0 | 1.9300003 | 0 | 0.48000002 | 0.72999954 | 1.22 | 0.52 | 0 | 0 | 0 | 8.6739
282 | 0 | 3.23 | 0 | 0.22 | 1.0000005 | 3.63 | 0 | 0 | 0 | 0 | 16.97394
283 | 0 | 2.3600001 | 0 | 0 | 2.4799995 | 0.96 | 0 | 0 | 0 | 0 | 8.20806
284 | 0 | 3.3100004 | 0 | 0.5 | 0.7599993 | 4.805 | 0 | 0 | 0 | 0 | 15.71856
285 | 0 | 2.2800002 | 0 | 0 | 2.4899998 | 1.79 | 0 | 0 | 0 | 0 | 14.70238
286 | 0 | 3.71 | 0 | 0 | 0.99000025 | 3.185 | 0 | 0 | 0 | 0 | 15.79386
287 | 0 | 0.8699999 | 0 | 0 | 0 | 4.92 | 0 | 0 | 0 | 0 | 3.062432
288 | 0 | 1.0899997 | 0 | 0 | 0 | 4.975 | 0 | 0 | 0 | 0 | 2.937837
289 | 0 | 2.5099998 | 0 | 1.01 | 0.49000025 | 3.795 | 0 | 0 | 0 | 0.5 | 14.0319
290 | 0 | 1.7400002 | 0 | 0 | 0.49999952 | 3.595 | 0 | 0 | 0 | 0.75 | 14.26573
291 | 0 | 2.4399996 | 0 | 0.99 | 0.3800001 | 3.805 | 0 | 0 | 0 | 0.25 | 15.02442
292 | 0 | 2.6099997 | 0 | 0.26 | 0.47000027 | 4.215 | 0.22999999 | 0 | 0 | 0.25 | 13.15414
293 | 0 | 2.2800002 | 0 | 1.23 | 0.48000002 | 4.19 | 0 | 0 | 0 | 0.5199995 | 16.33973
294 | 0 | 2.23 | 0 | 1 | 0.77000046 | 3.845 | 0 | 0 | 0 | 0.5099993 | 16.99604
295 | 0 | 1.8899999 | 0 | 1.23 | 0.48999977 | 4.175 | 0 | 0 | 0 | 0.5100002 | 17.60162
296 | 0 | 2.25 | 0 | 0.22999999 | 0.75 | 2.615 | 0.23 | 0 | 0 | 0 | 12.0151
297 | 0 | 2.7199998 | 0 | 0 | 2 | 0.97 | 0 | 0 | 0 | 0 | 11.10995
298 | 0 | 1.6500001 | 0 | 2.24 | 0.71000004 | 2.8 | 0 | 0 | 0 | 0 | 14.56555
299 | 0 | 0.96000004 | 0 | 0.5 | 0.97000027 | 4.005 | 0 | 0 | 0 | 0.7599993 | 19.57915
300 | 0 | 1.8999996 | 0 | 1.24 | 0.5000005 | 4.405 | 0 | 0 | 0 | 0.5099993 | 16.07686
301 | 0 | 2.7799997 | 0 | 0.74 | 0.5100002 | 3.24 | 0.25 | 0 | 0 | 0 | 11.42929
302 | 0 | 3.63 | 0 | 0 | 0.99000025 | 3.405 | 0 | 0 | 0 | 0 | 15.34357
303 | 0 | 1.0700002 | 0 | 0 | 0 | 5.05 | 0 | 0 | 0 | 0 | 3.047958
304 | 0 | 0.9199996 | 0 | 0 | 0 | 4.98 | 0 | 0 | 0 | 0 | 3.021411
305 | 0 | 3.5099998 | 0 | 0 | 0.48999977 | 4.17 | 0 | 0 | 0 | 0.25 | 13.4877
306 | 0 | 3.9399996 | 0 | 0 | 0.5100002 | 4.185 | 0 | 0 | 0 | 0.23999977 | 14.44666
307 | 0 | 3.4800005 | 0.29 | 0 | 0.48999977 | 4.18 | 0 | 0 | 0 | 0.23999977 | 1.139323
308 | 0 | 3.3000007 | 0 | 0.24000001 | 0.27999973 | 3.6 | 0 | 0 | 0 | 0.25 | 14.102
309 | 0 | 3.7099996 | 0.27 | 0 | 0.4800005 | 4.19 | 0 | 0 | 0 | 0.25 | 1.057374
310 | 0 | 3.4799995 | 0.22 | 0 | 0.5 | 4.83 | 0 | 0 | 0 | 0.27000046 | 1.671073
311 | 0 | 0.7600002 | 0 | 1.7199999 | 0.53999996 | 3.385 | 0 | 0 | 0 | 0 | 14.90304
312 | 0 | 3.9700003 | 0 | 0.23 | 0.23999977 | 3.435 | 0 | 0 | 0 | 0 | 13.0091
313 | 0 | 0.97999954 | 0.26000002 | 1.74 | 0.4800005 | 3.395 | 0 | 0 | 0 | 0 | 1.319594
314 | 0 | 3.2000003 | 0.21000001 | 0.27 | 0.25 | 3.565 | 0 | 0 | 0 | 0.25 | 1.110294
315 | 0 | 1.0900002 | 0.5 | 1.7299999 | 0.48999977 | 3.385 | 0 | 0 | 0 | 0 | 0.7010677
316 | 0 | 3.2300005 | 0 | 0.22999996 | 0.4699993 | 3.585 | 0 | 0 | 0 | 0.25 | 13.83219
317 | 0 | 3.21 | 0 | 0.31 | 0.23999977 | 3.43 | 0.24000001 | 0 | 0 | 0 | 9.943208
318 | 0 | 2.77 | 0 | 0 | 0.75999975 | 2.805 | 0 | 0 | 0 | 0.75 | 13.96589
319 | 0 | 1.1800003 | 0 | 0 | 0 | 4.95 | 0 | 0 | 0 | 0 | 3.069066
320 | 0 | 0.72999954 | 0 | 0 | 0 | 4.995 | 0 | 0 | 0 | 0 | 3.030049
321 | 0 | 0.8999996 | 0 | 1.78 | 0.5 | 3.42 | 0 | 0 | 0 | 0 | 13.75498
322 | 0 | 3.9699998 | 0 | 0 | 0.23999977 | 3.39 | 0 | 0 | 0 | 0 | 11.15537
323 | 0 | 3.27 | 0 | 0.26 | 0.26000023 | 3.415 | 0.23 | 0 | 0 | 0 | 11.08251
324 | 0 | 3.12 | 0.53 | 0.20999998 | 0.20000076 | 3.585 | 0 | 0 | 0 | 0.25999928 | 0.6560049
325 | 0 | 3.2399998 | 0.23 | 0.23 | 0.49000072 | 3.585 | 0 | 0 | 0 | 0.25999928 | 1.125033
326 | 0 | 3.3500004 | 0 | 0.2 | 0.25 | 3.405 | 0 | 0 | 0 | 0 | 13.89727
327 | 0 | 1.0300002 | 0.23999998 | 1.76 | 0.5 | 3.4 | 0 | 0 | 0 | 0 | 1.7691
328 | 0 | 3.2800002 | 0.24 | 0.24 | 0.2699995 | 3.42 | 0.28 | 0 | 0 | 0 | 0.801898
329 | 0 | 1.04 | 0.48000002 | 1.77 | 0.5 | 3.395 | 0 | 0 | 0 | 0 | 1.121555
330 | 0 | 3.4700003 | 0.22 | 0 | 0.23999977 | 2.585 | 0 | 0 | 0 | 0 | 0.6162519
331 | 0 | 0.5500002 | 0 | 0.97 | 0.50999975 | 3.385 | 0.49 | 0 | 0 | 0.49000072 | 10.66229
332 | 0 | 3.2199998 | 0 | 0.24000001 | 0.3800006 | 3.805 | 0 | 0 | 0 | 0.25999928 | 16.06161
333 | 0 | 0.8399997 | 0.73 | 1.78 | 0.5 | 3.37 | 0 | 0 | 0 | 0 | 0.3311403
334 | 0 | 3.4599996 | 0 | 0 | 0.27000046 | 1.815 | 0 | 0 | 0 | 0 | 9.810086
335 | 0 | 1.1799998 | 0 | 0 | 0 | 4.995 | 0 | 0 | 0 | 0 | 3.401316
336 | 0 | 0.99000025 | 0 | 0 | 0 | 5.1 | 0 | 0 | 0 | 0 | 3.212624
337 | 0 | 1.6199999 | 0 | 1.45 | 0.49000025 | 3.625 | 0 | 0 | 0 | 0.23999977 | 17.84241
338 | 0 | 3.1400003 | 0 | 0 | 0.46000004 | 3.79 | 0 | 0 | 0 | 0.25999928 | 15.35371
339 | 0 | 1.2399998 | 0 | 1.48 | 0.48999977 | 3.62 | 0 | 0 | 0 | 0 | 16.67475
340 | 0 | 1.5299997 | 0 | 1.48 | 0.49000072 | 3.66 | 0 | 0 | 0 | 0 | 15.80724
341 | 0 | 1.4700003 | 0 | 1.24 | 0.5699997 | 3.57 | 0 | 0 | 0 | 0.24000072 | 16.10313
342 | 0 | 1.21 | 0 | 1.22 | 0.48000002 | 4.8 | 0 | 0 | 0 | 0.99000025 | 19.51739
343 | 0 | 1.2400002 | 0 | 1.75 | 0.48999977 | 3.615 | 0 | 0 | 0 | 0 | 16.69468
344 | 0 | 2.0500002 | 0 | 1 | 0.49999952 | 4.4 | 0 | 0 | 0 | 0.5100002 | 16.23656
345 | 0 | 3.3999996 | 0 | 0.22000003 | 0.25 | 2.865 | 0 | 0 | 0 | 0 | 11.74039
346 | 0 | 1.3400002 | 0 | 1 | 0.5 | 4.78 | 0 | 0 | 0 | 0.99000025 | 18.24341
347 | 0 | 3.8000002 | 0 | 0 | 0.4300003 | 4.475 | 0 | 0 | 0 | 0.2699995 | 15.33866
348 | 0 | 1.94 | 0 | 1.01 | 0.48000002 | 4.145 | 0 | 0 | 0 | 0.47000027 | 16.46036
349 | 0 | 3.4500003 | 0 | 0 | 0.23999977 | 2.59 | 0 | 0 | 0 | 0 | 9.729085
350 | 0 | 3.27 | 0 | 1.23 | 0 | 3.6 | 0 | 0 | 0 | 0 | 4.79856
351 | 0 | 0.99000025 | 0 | 0 | 0 | 4.95 | 0 | 0 | 0 | 0 | 3.312785
352 | 0 | 0.9699998 | 0 | 0 | 0 | 4.94 | 0 | 0 | 0 | 0 | 2.935275
353 | 0 | 1.2399998 | 0 | 1.24 | 0.48000002 | 4.785 | 0 | 0 | 0 | 0.9800005 | 17.08552
354 | 0.23000002 | 3.4899998 | 0 | 0 | 0.47000027 | 3.36 | 0 | 0 | 0 | 0 | 7.626443
355 | 0 | 2.9499998 | 0 | 0 | 0.6499996 | 3.755 | 0 | 0 | 0 | 0.25 | 13.80546
356 | 0 | 1.3400002 | 0 | 0.98 | 0.48999977 | 3.57 | 0 | 0 | 0 | 0.26000023 | 15.56946
357 | 0 | 4.21 | 0 | 0 | 0.23999977 | 3 | 0.24999997 | 0 | 0 | 0 | 8.441759
358 | 0 | 3.21 | 0 | 0.29999998 | 0.7699995 | 4.17 | 0 | 0 | 0 | 0.24000072 | 17.46585
359 | 0 | 1.4900002 | 0 | 1.23 | 0.49000025 | 4.235 | 0 | 0 | 0.45000002 | 0.25 | 7.712282
360 | 0 | 1.4599996 | 0 | 1.72 | 0.48000002 | 4.185 | 0 | 0 | 0 | 0.4800005 | 16.02017
361 | 0 | 2.5 | 0 | 0.96999997 | 0.7399998 | 3.82 | 0 | 0 | 0 | 0 | 14.29517
362 | 0 | 3.2500005 | 0 | 0 | 0.25999928 | 1.785 | 0 | 0 | 0 | 0 | 8.528068
363 | 0 | 1.75 | 0 | 0 | 0.9699998 | 4.405 | 0.25 | 0 | 0 | 0.7600002 | 17.71409
364 | 0 | 3.9500003 | 0 | 0.24999997 | 0.23999977 | 3.59 | 0 | 0 | 0 | 0 | 11.62142
365 | 0 | 1.19 | 0 | 0.98 | 0.5100002 | 4.55 | 0 | 0 | 0 | 0.99000025 | 17.51679
366 | 0 | 0.89000034 | 0 | 2.25 | 1.0099998 | 3.59 | 0 | 0 | 0 | 0 | 19.30437
367 | 0 | 0.95999956 | 0 | 0 | 0 | 4.965 | 0 | 0 | 0 | 0 | 3.250416
368 | 0 | 0.9899998 | 0 | 0 | 0 | 5.005 | 0 | 0 | 0 | 0 | 3.161764
369 | 0 | 0.96000004 | 0 | 1.03 | 0.3499999 | 4.155 | 0 | 0 | 0 | 0.7499995 | 17.26346
370 | 0 | 0.9100003 | 0 | 0.99 | 0.49999952 | 4.18 | 0 | 0 | 0 | 0.49000072 | 20.94782
371 | 0 | 1 | 0 | 1 | 0.5 | 3.85 | 0 | 0 | 0 | 0.7300005 | 19.54735
372 | 0 | 3.2199998 | 0 | 0.22 | 0.77 | 3.515 | 0 | 0 | 0 | 0.5100002 | 17.51501
373 | 0 | 3.38 | 0 | 0.22999999 | 0.7399998 | 3.805 | 0 | 0 | 0 | 0.26000023 | 16.51196
374 | 0 | 3.2000003 | 0 | 0 | 0.6800003 | 4.005 | 0 | 0 | 0 | 0.47999954 | 17.64785
375 | 0 | 3.37 | 0 | 0.25 | 0.7399998 | 3.785 | 0 | 0 | 0 | 0.4800005 | 18.35281
376 | 0 | 4.13 | 0 | 0 | 0.49999952 | 4.55 | 0 | 0 | 0 | 0.28999996 | 14.9577
377 | 0 | 1.9699998 | 0 | 0 | 2.0299997 | 2.085 | 0 | 0 | 0 | 0 | 17.98524
378 | 0 | 1.5699997 | 0 | 1.48 | 1.25 | 4.61 | 0 | 0 | 0 | 0 | 21.72947
379 | 0 | 1.96 | 0 | 0 | 2.2599998 | 1.695 | 0 | 0 | 0 | 0 | 11.16044
380 | 0 | 1.96 | 0 | 0 | 2.2400002 | 1.605 | 0 | 0 | 0 | 0 | 13.82403
381 | 0 | 1.46 | 0 | 1.73 | 0.50999975 | 4.085 | 0.23000002 | 0 | 0 | 0 | 12.41095
382 | 0 | 1.6799998 | 0 | 1.75 | 0.7999997 | 2.91 | 0 | 0 | 0 | 0 | 15.82598
383 | 0 | 0.89000034 | 0 | 0 | 0 | 4.95 | 0 | 0 | 0 | 0 | 2.865269
384 | 0 | 0.96000004 | 0 | 0 | 0 | 4.93 | 0 | 0 | 0 | 0 | 3.059939
385 | 0 | 3.2199998 | 0 | 0.24000001 | 0.78999996 | 3.725 | 0 | 0 | 0 | 0.26000023 | 15.08129
386 | 0 | 1.0099998 | 0 | 1 | 0.49000025 | 3.805 | 0 | 0 | 0 | 0.73 | 18.22936
387 | 0 | 1.3299999 | 0 | 1.27 | 0.75999975 | 3.595 | 0.25 | 0 | 0 | 0 | 15.33036
388 | 0 | 3.35 | 0 | 0.24000001 | 0.75 | 3.81 | 0 | 0 | 0 | 0.48999977 | 16.35317
389 | 0 | 3.9799998 | 0 | 0 | 0.23999977 | 4.745 | 0 | 0 | 0 | 0.25 | 11.194
390 | 0 | 1.71 | 0 | 0.72 | 0.5 | 4.01 | 0 | 0 | 0 | 0.25 | 18.21204
391 | 0 | 1.73 | 0 | 0.98 | 0.73 | 4.9 | 0 | 0 | 0 | 0 | 22.27209
392 | 0 | 4.25 | 0 | 0 | 0.25 | 4.005 | 0 | 0 | 0 | 0 | 14.16284
393 | 0 | 0.80999994 | 0 | 1.02 | 0.49000025 | 4.78 | 0.75 | 0 | 0 | 0.2699995 | 19.90151
394 | 0 | 2.02 | 0 | 0 | 2.1800003 | 2.11 | 0 | 0 | 0 | 0 | 22.37243
395 | 0 | 2.23 | 0 | 0 | 2.2400002 | 1.505 | 0 | 0 | 0 | 0 | 16.02182
396 | 0 | 0.52 | 0 | 1.73 | 0.47999954 | 4.52 | 0.27000004 | 0 | 0 | 0.24000072 | 18.20098
397 | 0 | 3.46 | 0 | 0 | 0.9800005 | 2.785 | 0 | 0 | 0 | 0 | 17.33789
398 | 0 | 1.73 | 0 | 0.48999998 | 0.5 | 4.36 | 0.53 | 0 | 0 | 0.48999977 | 17.55667
399 | 0 | 1.0300002 | 0 | 0 | 0 | 5.535 | 0 | 0 | 0 | 0 | 3.703001
400 | 0 | 0.8699999 | 0 | 0 | 0 | 5.67 | 0 | 0 | 0 | 0 | 3.586662
401 | 0 | 3.27 | 0 | 0.26 | 0.74000025 | 3.99 | 0 | 0 | 0 | 0.26000023 | 17.24642
402 | 0 | 1.8400002 | 0 | 0.53000003 | 1.0199995 | 4.87 | 0 | 0 | 0 | 0 | 20.355
403 | 0 | 4.1400003 | 0 | 0 | 0.21999979 | 4.915 | 0 | 0 | 0 | 0.27000046 | 14.54952
404 | 0 | 1.0299997 | 0 | 0 | 0.72000027 | 4.76 | 0.48999998 | 0 | 0 | 0.9999995 | 18.49537
405 | 0 | 0.99000025 | 0 | 0.99 | 0.5 | 3.845 | 0 | 0 | 0 | 0.7199993 | 18.81564
406 | 0 | 2.27 | 0 | 0.28000003 | 1.7500005 | 2.16 | 0 | 0 | 0 | 0 | 20.34899
407 | 0 | 3.4799998 | 0 | 0 | 0.7300005 | 2.98 | 0 | 0 | 0 | 0 | 14.81058
408 | 0 | 2.17 | 0 | 0.74 | 0.22000027 | 3.305 | 0 | 0 | 0 | 0 | 12.73081
409 | 0 | 0.98 | 0 | 0 | 0.49000025 | 3.47 | 0.22000003 | 0 | 0.26 | 0.9699993 | 6.010098
410 | 0 | 3.7199998 | 0 | 0.22 | 0.2300005 | 2.42 | 0 | 0 | 0 | 0 | 12.13181
411 | 0 | 3.0700002 | 0 | 0 | 1.0900002 | 3.31 | 0 | 0 | 0 | 0 | 19.95917
412 | 0 | 4.49 | 0 | 0 | 0 | 4.16 | 0 | 0 | 0 | 0.23999977 | 6.351165
413 | 0 | 2.73 | 0 | 0 | 1.48 | 2.455 | 0 | 0 | 0 | 0 | 17.93069
414 | 0 | 4.2700005 | 0 | 0 | 0.47000027 | 4.68 | 0 | 0 | 0 | 0 | 16.64198
415 | 0 | 0.96000004 | 0 | 0 | 0 | 4.83 | 0 | 0 | 0 | 0 | 3.608782
416 | 0 | 0.9199996 | 0 | 0 | 0 | 4.745 | 0 | 0 | 0 | 0 | 3.522725
417 | 0 | 4.11 | 0 | 0 | 0.26000023 | 4.795 | 0 | 0 | 0 | 0.22999954 | 19.40216
418 | 0 | 3.4799998 | 0 | 0.22000003 | 0.72000027 | 4.215 | 0 | 0 | 0 | 0.23999977 | 26.62636
419 | 0 | 0.98 | 0 | 1.04 | 0.75 | 3.96 | 0 | 0 | 0 | 0.7499995 | 33.23179
420 | 0 | 3.2600002 | 0 | 0.25 | 1 | 2.515 | 0 | 0 | 0 | 0 | 19.40596
421 | 0 | 3.46 | 0 | 0 | 0.77 | 4.56 | 0 | 0 | 0 | 0.49000025 | 19.91437
422 | 0 | 0.8699999 | 0 | 1.02 | 0.49000025 | 4.635 | 0 | 0 | 0.23000002 | 0.97000027 | 12.28391
423 | 0 | 1.8899999 | 0 | 0.24999997 | 1 | 5.105 | 0 | 0 | 0 | 1.2400002 | 30.02547
424 | 0 | 3.7100005 | 0 | 0.76 | 0.27999973 | 4.11 | 0 | 0 | 0 | 0 | 22.89967
425 | 0 | 2.25 | 0 | 0.55 | 0.73 | 4.005 | 0.48000002 | 0 | 0 | 0 | 15.02249
426 | 0 | 2.96 | 0 | 0 | 0.99000025 | 4.29 | 0 | 0 | 0 | 0.48999977 | 25.83666
427 | 0 | 0.94000006 | 0 | 0.96999997 | 0.48000002 | 3.675 | 0 | 0 | 0 | 0.74000025 | 28.22808
428 | 0 | 3.48 | 0 | 0 | 0.97999954 | 3.015 | 0 | 0 | 0 | 0 | 22.75854
429 | 0 | 2.9500003 | 0 | 0 | 1.0199995 | 1.43 | 0 | 0 | 0 | 0.27000046 | 22.84657
430 | 0 | 2.2399998 | 0 | 0.27999997 | 1.7400002 | 2.655 | 0 | 0 | 0 | 0 | 24.27638
431 | 0 | 0.9300003 | 0 | 0 | 0 | 4.725 | 0 | 0 | 0 | 0 | 4.536809
432 | 0 | 1.1099997 | 0 | 0 | 0 | 5.355 | 0 | 0 | 0 | 0 | 6.691